## Tabelle1
Probe: | Kth | Elementsize | MinVolume | Porositaet: | Spezifische Oberflaeche: | Anzahl Objekte: | Knotenanzahl: | Endpunkte %: | 3 Stege %: | 4 Stege %: | 5 Stege %: | Durchschnittliche Steglaenge: | Sigma: | x-Richtung | y-Richtung | z-Richtung
C:\Users\fuxia\Documents\Thesis\code\prototyp\Data\img_stack.mat | 0.6 | 5 | 500 | 50.1808 | FALSE | 1 | 1489 | 35.1914 | 54.13029 | 9.133647 | 1.141706 | 4229.279 | 1287.762 | 25.2899 | 28.10602 | 28.71342
C:\Users\fuxia\Documents\Thesis\code\prototyp\Data\img_stack.mat | 0.6 | 5 | 700 | 50.1808 | FALSE | 1 | 1489 | 35.1914 | 54.13029 | 9.133647 | 1.141706 | 4229.279 | 1287.762 | 25.2899 | 28.10602 | 28.71342
C:\Users\fuxia\Documents\Thesis\code\prototyp\Data\img_stack.mat | 0.6 | 4 | 500 | 54.578075 | FALSE | 1 | 1689 | 28.5376 | 60.56838 | 8.821788 | 1.361753 | 4042.001 | 1311.822 | 26.94611 | 29.15707 | 27.17642
C:\Users\fuxia\Documents\Thesis\code\prototyp\Data\img_stack.mat | 0.6 | 4 | 700 | 54.578075 | FALSE | 1 | 1689 | 28.5376 | 60.56838 | 8.821788 | 1.361753 | 4042.001 | 1311.822 | 26.94611 | 29.15707 | 27.17642
C:\Users\fuxia\Documents\Thesis\code\prototyp\Data\img_stack.mat | 0.6 | 3 | 500 | 57.1367 | FALSE | 2 | 1747 | 21.80882 | 66.45678 | 9.273039 | 1.373784 | 3958.24 | 1325.048 | 26.59664 | 30.54622 | 26.0084
C:\Users\fuxia\Documents\Thesis\code\prototyp\Data\img_stack.mat | 0.6 | 3 | 700 | 57.1367 | FALSE | 2 | 1747 | 21.80882 | 66.45678 | 9.273039 | 1.373784 | 3958.24 | 1325.048 | 26.59664 | 30.54622 | 26.0084
C:\Users\fuxia\Documents\Thesis\code\prototyp\Data\img_stack.mat | 0.6 | 2 | 500 | 59.3217 | FALSE | 2 | 1919 | 15.05993 | 70.71391 | 11.67275 | 1.719646 | 3803.966 | 1362.616 | 26.8381 | 30.67729 | 25.42557
C:\Users\fuxia\Documents\Thesis\code\prototyp\Data\img_stack.mat | 0.6 | 2 | 700 | 59.3217 | FALSE | 2 | 1919 | 15.05993 | 70.71391 | 11.67275 | 1.719646 | 3803.966 | 1362.616 | 26.8381 | 30.67729 | 25.42557
C:\Users\fuxia\Documents\Thesis\code\prototyp\Data\img_stack.mat | 0.6 | 1 | 500 | 60.355125 | FALSE | 2 | 2145 | 12.77389 | 70.58275 | 12.16783 | 2.564103 | 3515.136 | 1376.775 | 27.02703 | 30.67253 | 24.63859
C:\Users\fuxia\Documents\Thesis\code\prototyp\Data\img_stack.mat | 0.6 | 1 | 700 | 60.355125 | FALSE | 2 | 2145 | 12.77389 | 70.58275 | 12.16783 | 2.564103 | 3515.136 | 1376.775 | 27.02703 | 30.67253 | 24.63859
C:\Users\fuxia\Documents\Thesis\code\prototyp\Data\img_stack.mat | 0.6 | 0 | 500 | 60.83275 | FALSE | 2 | 2115 | 11.25296 | 62.88416 | 13.80615 | 4.208038 | 2992.905 | 1382.57 | 26.76392 | 31.91426 | 23.25097
C:\Users\fuxia\Documents\Thesis\code\prototyp\Data\img_stack.mat | 0.6 | 0 | 700 | 60.83275 | FALSE | 2 | 2115 | 11.25296 | 62.88416 | 13.80615 | 4.208038 | 2992.905 | 1382.57 | 26.76392 | 31.91426 | 23.25097
C:\Users\fuxia\Documents\Thesis\code\prototyp\Data\img_stack.mat | 0.7 | 5 | 500 | 51.8975875 | FALSE | 1 | 1528 | 35.40576 | 54.38482 | 7.853403 | 1.308901 | 4195.058 | 1298.905 | 26.25938 | 28.24223 | 27.59914
C:\Users\fuxia\Documents\Thesis\code\prototyp\Data\img_stack.mat | 0.7 | 5 | 700 | 51.8975875 | FALSE | 1 | 1528 | 35.40576 | 54.38482 | 7.853403 | 1.308901 | 4195.058 | 1298.905 | 26.25938 | 28.24223 | 27.59914
C:\Users\fuxia\Documents\Thesis\code\prototyp\Data\img_stack.mat | 0.7 | 4 | 500 | 56.3331375 | FALSE | 1 | 1659 | 27.00422 | 61.5431 | 9.162146 | 1.627486 | 4052.363 | 1323.711 | 25.39171 | 29.30876 | 27.74194
C:\Users\fuxia\Documents\Thesis\code\prototyp\Data\img_stack.mat | 0.7 | 4 | 700 | 56.3331375 | FALSE | 1 | 1659 | 27.00422 | 61.5431 | 9.162146 | 1.627486 | 4052.363 | 1323.711 | 25.39171 | 29.30876 | 27.74194
C:\Users\fuxia\Documents\Thesis\code\prototyp\Data\img_stack.mat | 0.7 | 3 | 500 | 58.81755 | FALSE | 2 | 1813 | 20.73911 | 66.35411 | 10.03861 | 2.151131 | 3839.787 | 1334.3 | 26.17047 | 30.61224 | 26.13045
C:\Users\fuxia\Documents\Thesis\code\prototyp\Data\img_stack.mat | 0.7 | 3 | 700 | 58.81755 | FALSE | 2 | 1813 | 20.73911 | 66.35411 | 10.03861 | 2.151131 | 3839.787 | 1334.3 | 26.17047 | 30.61224 | 26.13045
C:\Users\fuxia\Documents\Thesis\code\prototyp\Data\img_stack.mat | 0.7 | 2 | 500 | 61.0027 | FALSE | 2 | 2002 | 14.23576 | 71.47852 | 11.63836 | 2.347652 | 3713.468 | 1375.399 | 26.50311 | 30.47685 | 24.29164
C:\Users\fuxia\Documents\Thesis\code\prototyp\Data\img_stack.mat | 0.7 | 2 | 700 | 61.0027 | FALSE | 2 | 2002 | 14.23576 | 71.47852 | 11.63836 | 2.347652 | 3713.468 | 1375.399 | 26.50311 | 30.47685 | 24.29164
C:\Users\fuxia\Documents\Thesis\code\prototyp\Data\img_stack.mat | 0.7 | 1 | 500 | 62.0345875 | FALSE | 2 | 2121 | 11.92834 | 70.39132 | 12.16407 | 2.970297 | 3449.731 | 1390.329 | 27.71842 | 31.70962 | 23.16153
C:\Users\fuxia\Documents\Thesis\code\prototyp\Data\img_stack.mat | 0.7 | 1 | 700 | 62.0345875 | FALSE | 2 | 2121 | 11.92834 | 70.39132 | 12.16407 | 2.970297 | 3449.731 | 1390.329 | 27.71842 | 31.70962 | 23.16153
C:\Users\fuxia\Documents\Thesis\code\prototyp\Data\img_stack.mat | 0.7 | 0 | 500 | 62.56535 | FALSE | 2 | 2145 | 10.81585 | 61.67832 | 12.77389 | 4.662005 | 2827.645 | 1397.864 | 27.52452 | 31.67917 | 22.38892
C:\Users\fuxia\Documents\Thesis\code\prototyp\Data\img_stack.mat | 0.7 | 0 | 700 | 62.56535 | FALSE | 2 | 2145 | 10.81585 | 61.67832 | 12.77389 | 4.662005 | 2827.645 | 1397.864 | 27.52452 | 31.67917 | 22.38892
C:\Users\fuxia\Documents\Thesis\code\prototyp\Data\img_stack.mat | 0.8 | 5 | 500 | 53.8278875 | FALSE | 1 | 1554 | 31.85328 | 56.43501 | 9.78121 | 1.415701 | 4177.15 | 1305.29 | 27.27273 | 28.24859 | 28.14587
C:\Users\fuxia\Documents\Thesis\code\prototyp\Data\img_stack.mat | 0.8 | 5 | 700 | 53.8278875 | FALSE | 1 | 1554 | 31.85328 | 56.43501 | 9.78121 | 1.415701 | 4177.15 | 1305.29 | 27.27273 | 28.24859 | 28.14587
C:\Users\fuxia\Documents\Thesis\code\prototyp\Data\img_stack.mat | 0.8 | 4 | 500 | 58.270275 | FALSE | 1 | 1644 | 24.81752 | 63.74696 | 8.941606 | 1.824818 | 4024.639 | 1331.33 | 26.53248 | 30.37511 | 26.12077
C:\Users\fuxia\Documents\Thesis\code\prototyp\Data\img_stack.mat | 0.8 | 4 | 700 | 58.270275 | FALSE | 1 | 1644 | 24.81752 | 63.74696 | 8.941606 | 1.824818 | 4024.639 | 1331.33 | 26.53248 | 30.37511 | 26.12077
C:\Users\fuxia\Documents\Thesis\code\prototyp\Data\img_stack.mat | 0.8 | 3 | 500 | 60.71435 | FALSE | 2 | 1809 | 20.45329 | 66.44555 | 10.72416 | 1.768933 | 3843.853 | 1345.822 | 25.88141 | 30.40865 | 25.92147
C:\Users\fuxia\Documents\Thesis\code\prototyp\Data\img_stack.mat | 0.8 | 3 | 700 | 60.71435 | FALSE | 2 | 1809 | 20.45329 | 66.44555 | 10.72416 | 1.768933 | 3843.853 | 1345.822 | 25.88141 | 30.40865 | 25.92147
C:\Users\fuxia\Documents\Thesis\code\prototyp\Data\img_stack.mat | 0.8 | 2 | 500 | 62.8508 | FALSE | 2 | 2000 | 13.55 | 71.1 | 12.65 | 1.85 | 3689.457 | 1385.902 | 27.21345 | 30.85106 | 24.19355
C:\Users\fuxia\Documents\Thesis\code\prototyp\Data\img_stack.mat | 0.8 | 2 | 700 | 62.8508 | FALSE | 2 | 2000 | 13.55 | 71.1 | 12.65 | 1.85 | 3689.457 | 1385.902 | 27.21345 | 30.85106 | 24.19355
C:\Users\fuxia\Documents\Thesis\code\prototyp\Data\img_stack.mat | 0.8 | 1 | 500 | 63.9054 | FALSE | 2 | 2123 | 11.68158 | 67.87565 | 12.62365 | 4.427697 | 3365.066 | 1402.145 | 28.03334 | 31.67644 | 22.87743
C:\Users\fuxia\Documents\Thesis\code\prototyp\Data\img_stack.mat | 0.8 | 1 | 700 | 63.9054 | FALSE | 2 | 2123 | 11.68158 | 67.87565 | 12.62365 | 4.427697 | 3365.066 | 1402.145 | 28.03334 | 31.67644 | 22.87743
C:\Users\fuxia\Documents\Thesis\code\prototyp\Data\img_stack.mat | 0.8 | 0 | 500 | 64.5285875 | FALSE | 2 | 2219 | 10.59036 | 59.75665 | 13.83506 | 5.317711 | 2670.742 | 1411.805 | 27.97619 | 31.52056 | 21.40152
C:\Users\fuxia\Documents\Thesis\code\prototyp\Data\img_stack.mat | 0.8 | 0 | 700 | 64.5285875 | FALSE | 2 | 2219 | 10.59036 | 59.75665 | 13.83506 | 5.317711 | 2670.742 | 1411.805 | 27.97619 | 31.52056 | 21.40152
C:\Users\fuxia\Documents\Thesis\code\prototyp\Data\img_stack.mat | 0.9 | 5 | 500 | 55.600825 | FALSE | 1 | 1561 | 31.19795 | 58.68033 | 7.943626 | 1.793722 | 4130.903 | 1312.908 | 27.12385 | 28.30092 | 27.94268
C:\Users\fuxia\Documents\Thesis\code\prototyp\Data\img_stack.mat | 0.9 | 5 | 700 | 55.600825 | FALSE | 1 | 1561 | 31.19795 | 58.68033 | 7.943626 | 1.793722 | 4130.903 | 1312.908 | 27.12385 | 28.30092 | 27.94268
C:\Users\fuxia\Documents\Thesis\code\prototyp\Data\img_stack.mat | 0.9 | 4 | 500 | 59.97505 | FALSE | 1 | 1665 | 23.54354 | 65.22523 | 8.768769 | 1.921922 | 4025.982 | 1349.39 | 27.26457 | 28.20628 | 26.54709
C:\Users\fuxia\Documents\Thesis\code\prototyp\Data\img_stack.mat | 0.9 | 4 | 700 | 59.97505 | FALSE | 1 | 1665 | 23.54354 | 65.22523 | 8.768769 | 1.921922 | 4025.982 | 1349.39 | 27.26457 | 28.20628 | 26.54709
C:\Users\fuxia\Documents\Thesis\code\prototyp\Data\img_stack.mat | 0.9 | 3 | 500 | 62.4235375 | FALSE | 2 | 1956 | 19.98978 | 67.17791 | 10.3272 | 1.94274 | 3715.044 | 1364.846 | 26.19489 | 30.86328 | 25.93553
C:\Users\fuxia\Documents\Thesis\code\prototyp\Data\img_stack.mat | 0.9 | 3 | 700 | 62.4235375 | FALSE | 2 | 1956 | 19.98978 | 67.17791 | 10.3272 | 1.94274 | 3715.044 | 1364.846 | 26.19489 | 30.86328 | 25.93553
C:\Users\fuxia\Documents\Thesis\code\prototyp\Data\img_stack.mat | 0.9 | 2 | 500 | 64.5173125 | FALSE | 2 | 2128 | 14.61466 | 71.00564 | 11.09023 | 2.443609 | 3585.054 | 1402.507 | 26.81183 | 30.64673 | 23.49691
C:\Users\fuxia\Documents\Thesis\code\prototyp\Data\img_stack.mat | 0.9 | 2 | 700 | 64.5173125 | FALSE | 2 | 2128 | 14.61466 | 71.00564 | 11.09023 | 2.443609 | 3585.054 | 1402.507 | 26.81183 | 30.64673 | 23.49691
C:\Users\fuxia\Documents\Thesis\code\prototyp\Data\img_stack.mat | 0.9 | 1 | 500 | 65.631575 | FALSE | 2 | 2219 | 11.53673 | 67.64308 | 13.02388 | 3.560162 | 3213.075 | 1420.779 | 28.44224 | 31.21354 | 21.35356
C:\Users\fuxia\Documents\Thesis\code\prototyp\Data\img_stack.mat | 0.9 | 1 | 700 | 65.631575 | FALSE | 2 | 2219 | 11.53673 | 67.64308 | 13.02388 | 3.560162 | 3213.075 | 1420.779 | 28.44224 | 31.21354 | 21.35356
C:\Users\fuxia\Documents\Thesis\code\prototyp\Data\img_stack.mat | 0.9 | 0 | 500 | 66.36415 | FALSE | 2 | 2382 | 10.4534 | 59.44584 | 13.14022 | 5.373636 | 2549.302 | 1433.769 | 28.15582 | 32.29783 | 20.09369
C:\Users\fuxia\Documents\Thesis\code\prototyp\Data\img_stack.mat | 0.9 | 0 | 700 | 66.36415 | FALSE | 2 | 2382 | 10.4534 | 59.44584 | 13.14022 | 5.373636 | 2549.302 | 1433.769 | 28.15582 | 32.29783 | 20.09369
C:\Users\fuxia\Documents\Thesis\code\prototyp\Data\img_stack.mat | 1 | 5 | 500 | 57.791625 | FALSE | 1 | 1604 | 30.61097 | 59.72569 | 7.668329 | 1.558603 | 4043.671 | 1322.783 | 25.52135 | 28.74876 | 27.85501
C:\Users\fuxia\Documents\Thesis\code\prototyp\Data\img_stack.mat | 1 | 5 | 700 | 57.791625 | FALSE | 1 | 1604 | 30.61097 | 59.72569 | 7.668329 | 1.558603 | 4043.671 | 1322.783 | 25.52135 | 28.74876 | 27.85501
C:\Users\fuxia\Documents\Thesis\code\prototyp\Data\img_stack.mat | 1 | 4 | 500 | 62.146775 | FALSE | 1 | 1741 | 23.14762 | 64.44572 | 9.936818 | 1.895462 | 3928.736 | 1363.141 | 26.33376 | 31.0286 | 24.45583
C:\Users\fuxia\Documents\Thesis\code\prototyp\Data\img_stack.mat | 1 | 4 | 700 | 62.146775 | FALSE | 1 | 1741 | 23.14762 | 64.44572 | 9.936818 | 1.895462 | 3928.736 | 1363.141 | 26.33376 | 31.0286 | 24.45583
C:\Users\fuxia\Documents\Thesis\code\prototyp\Data\img_stack.mat | 1 | 3 | 500 | 64.53365 | FALSE | 2 | 1929 | 17.67755 | 67.91083 | 12.0788 | 1.969933 | 3735.868 | 1374.285 | 25.91912 | 30.33088 | 25.18382
C:\Users\fuxia\Documents\Thesis\code\prototyp\Data\img_stack.mat | 1 | 3 | 700 | 64.53365 | FALSE | 2 | 1929 | 17.67755 | 67.91083 | 12.0788 | 1.969933 | 3735.868 | 1374.285 | 25.91912 | 30.33088 | 25.18382
C:\Users\fuxia\Documents\Thesis\code\prototyp\Data\img_stack.mat | 1 | 2 | 500 | 66.583325 | FALSE | 2 | 2175 | 12.50575 | 72.41379 | 11.72414 | 2.482759 | 3526.672 | 1411.533 | 27.61637 | 31.42768 | 22.80537
C:\Users\fuxia\Documents\Thesis\code\prototyp\Data\img_stack.mat | 1 | 2 | 700 | 66.583325 | FALSE | 2 | 2175 | 12.50575 | 72.41379 | 11.72414 | 2.482759 | 3526.672 | 1411.533 | 27.61637 | 31.42768 | 22.80537
C:\Users\fuxia\Documents\Thesis\code\prototyp\Data\img_stack.mat | 1 | 1 | 500 | 67.8504625 | FALSE | 2 | 2389 | 11.38552 | 66.68062 | 12.97614 | 3.516116 | 3008.23 | 1436.757 | 27.7733 | 33.33333 | 20.38678
C:\Users\fuxia\Documents\Thesis\code\prototyp\Data\img_stack.mat | 1 | 1 | 700 | 67.8504625 | FALSE | 2 | 2389 | 11.38552 | 66.68062 | 12.97614 | 3.516116 | 3008.23 | 1436.757 | 27.7733 | 33.33333 | 20.38678
C:\Users\fuxia\Documents\Thesis\code\prototyp\Data\img_stack.mat | 1 | 0 | 500 | 68.7227125 | FALSE | 2 | 2974 | 8.607935 | 60.96167 | 15.03026 | 5.413584 | 2362.528 | 1452.245 | 26.73054 | 32.851 | 18.94799
C:\Users\fuxia\Documents\Thesis\code\prototyp\Data\img_stack.mat | 1 | 0 | 700 | 68.7227125 | FALSE | 2 | 2974 | 8.607935 | 60.96167 | 15.03026 | 5.413584 | 2362.528 | 1452.245 | 26.73054 | 32.851 | 18.94799
C:\Users\fuxia\Documents\Thesis\code\prototyp\Data\img_stack.mat | 1.1 | 5 | 500 | 59.361875 | FALSE | 1 | 1610 | 29.00621 | 59.62733 | 9.689441 | 1.36646 | 4031.91 | 1345.705 | 25.41302 | 29.64043 | 27.25948
C:\Users\fuxia\Documents\Thesis\code\prototyp\Data\img_stack.mat | 1.1 | 5 | 700 | 59.361875 | FALSE | 1 | 1610 | 29.00621 | 59.62733 | 9.689441 | 1.36646 | 4031.91 | 1345.705 | 25.41302 | 29.64043 | 27.25948
C:\Users\fuxia\Documents\Thesis\code\prototyp\Data\img_stack.mat | 1.1 | 4 | 500 | 63.6371625 | FALSE | 2 | 1724 | 21.40371 | 65.77726 | 9.686775 | 2.4942 | 3935.101 | 1366.845 | 25.71912 | 29.94924 | 26.18443
C:\Users\fuxia\Documents\Thesis\code\prototyp\Data\img_stack.mat | 1.1 | 4 | 700 | 63.6371625 | FALSE | 2 | 1724 | 21.40371 | 65.77726 | 9.686775 | 2.4942 | 3935.101 | 1366.845 | 25.71912 | 29.94924 | 26.18443
C:\Users\fuxia\Documents\Thesis\code\prototyp\Data\img_stack.mat | 1.1 | 3 | 500 | 65.9877875 | FALSE | 2 | 1977 | 17.55185 | 67.57714 | 12.4431 | 1.972686 | 3703.938 | 1377.692 | 26.52112 | 29.7423 | 24.37366
C:\Users\fuxia\Documents\Thesis\code\prototyp\Data\img_stack.mat | 1.1 | 3 | 700 | 65.9877875 | FALSE | 2 | 1977 | 17.55185 | 67.57714 | 12.4431 | 1.972686 | 3703.938 | 1377.692 | 26.52112 | 29.7423 | 24.37366
C:\Users\fuxia\Documents\Thesis\code\prototyp\Data\img_stack.mat | 1.1 | 2 | 500 | 68.037025 | FALSE | 2 | 2228 | 12.97127 | 70.64632 | 13.10592 | 2.333932 | 3462.14 | 1416.442 | 28.61932 | 30.7833 | 22.52362
C:\Users\fuxia\Documents\Thesis\code\prototyp\Data\img_stack.mat | 1.1 | 2 | 700 | 68.037025 | FALSE | 2 | 2228 | 12.97127 | 70.64632 | 13.10592 | 2.333932 | 3462.14 | 1416.442 | 28.61932 | 30.7833 | 22.52362
C:\Users\fuxia\Documents\Thesis\code\prototyp\Data\img_stack.mat | 1.1 | 1 | 500 | 69.4447375 | FALSE | 2 | 2589 | 11.20124 | 65.93279 | 13.28698 | 3.82387 | 2871.898 | 1444.955 | 28.1976 | 33.08877 | 19.95598
C:\Users\fuxia\Documents\Thesis\code\prototyp\Data\img_stack.mat | 1.1 | 1 | 700 | 69.4447375 | FALSE | 2 | 2589 | 11.20124 | 65.93279 | 13.28698 | 3.82387 | 2871.898 | 1444.955 | 28.1976 | 33.08877 | 19.95598
C:\Users\fuxia\Documents\Thesis\code\prototyp\Data\img_stack.mat | 1.1 | 0 | 500 | 70.3972875 | FALSE | 2 | 3520 | 7.443182 | 63.21023 | 15.51136 | 5.198864 | 2247.889 | 1462.811 | 27.35128 | 32.26986 | 18.6773
C:\Users\fuxia\Documents\Thesis\code\prototyp\Data\img_stack.mat | 1.1 | 0 | 700 | 70.3972875 | FALSE | 2 | 3520 | 7.443182 | 63.21023 | 15.51136 | 5.198864 | 2247.889 | 1462.811 | 27.35128 | 32.26986 | 18.6773
C:\Users\fuxia\Documents\Thesis\code\prototyp\Data\img_stack.mat | 1.2 | 5 | 500 | 61.48135 | FALSE | 1 | 1572 | 27.4173 | 60.81425 | 10.17812 | 1.145038 | 4114.177 | 1351.026 | 26.64377 | 30.76546 | 26.20216
C:\Users\fuxia\Documents\Thesis\code\prototyp\Data\img_stack.mat | 1.2 | 5 | 700 | 61.48135 | FALSE | 1 | 1572 | 27.4173 | 60.81425 | 10.17812 | 1.145038 | 4114.177 | 1351.026 | 26.64377 | 30.76546 | 26.20216
C:\Users\fuxia\Documents\Thesis\code\prototyp\Data\img_stack.mat | 1.2 | 4 | 500 | 65.581075 | FALSE | 2 | 1715 | 19.47522 | 67.28863 | 10.72886 | 1.690962 | 3938.382 | 1376.538 | 26.46812 | 30.83054 | 25.46141
C:\Users\fuxia\Documents\Thesis\code\prototyp\Data\img_stack.mat | 1.2 | 4 | 700 | 65.581075 | FALSE | 2 | 1715 | 19.47522 | 67.28863 | 10.72886 | 1.690962 | 3938.382 | 1376.538 | 26.46812 | 30.83054 | 25.46141
C:\Users\fuxia\Documents\Thesis\code\prototyp\Data\img_stack.mat | 1.2 | 3 | 500 | 67.886625 | FALSE | 2 | 2013 | 16.89021 | 68.80278 | 10.97864 | 2.285147 | 3664.709 | 1390.248 | 27.1015 | 30.41507 | 24.27625
C:\Users\fuxia\Documents\Thesis\code\prototyp\Data\img_stack.mat | 1.2 | 3 | 700 | 67.886625 | FALSE | 2 | 2013 | 16.89021 | 68.80278 | 10.97864 | 2.285147 | 3664.709 | 1390.248 | 27.1015 | 30.41507 | 24.27625
C:\Users\fuxia\Documents\Thesis\code\prototyp\Data\img_stack.mat | 1.2 | 2 | 500 | 69.933275 | FALSE | 2 | 2347 | 12.3562 | 70.98424 | 13.08053 | 2.939923 | 3352.153 | 1432.117 | 28.09537 | 31.60011 | 22.23499
C:\Users\fuxia\Documents\Thesis\code\prototyp\Data\img_stack.mat | 1.2 | 2 | 700 | 69.933275 | FALSE | 2 | 2347 | 12.3562 | 70.98424 | 13.08053 | 2.939923 | 3352.153 | 1432.117 | 28.09537 | 31.60011 | 22.23499
C:\Users\fuxia\Documents\Thesis\code\prototyp\Data\img_stack.mat | 1.2 | 1 | 500 | 71.5727125 | FALSE | 2 | 2895 | 10.22453 | 66.56304 | 14.09326 | 3.73057 | 2736.891 | 1466.788 | 29.2371 | 32.53143 | 19.37581
C:\Users\fuxia\Documents\Thesis\code\prototyp\Data\img_stack.mat | 1.2 | 1 | 700 | 71.5727125 | FALSE | 2 | 2895 | 10.22453 | 66.56304 | 14.09326 | 3.73057 | 2736.891 | 1466.788 | 29.2371 | 32.53143 | 19.37581
C:\Users\fuxia\Documents\Thesis\code\prototyp\Data\img_stack.mat | 1.2 | 0 | 500 | 72.601275 | FALSE | 2 | 4180 | 6.985646 | 62.08134 | 17.41627 | 5.263158 | 2171.107 | 1486.319 | 27.82657 | 31.08881 | 19.11334
C:\Users\fuxia\Documents\Thesis\code\prototyp\Data\img_stack.mat | 1.2 | 0 | 700 | 72.601275 | FALSE | 2 | 4180 | 6.985646 | 62.08134 | 17.41627 | 5.263158 | 2171.107 | 1486.319 | 27.82657 | 31.08881 | 19.11334
C:\Users\fuxia\Documents\Thesis\code\prototyp\Data\img_stack.mat | 1.3 | 5 | 500 | 63.5562 | FALSE | 1 | 1666 | 26.59064 | 62.30492 | 8.763505 | 1.680672 | 3948.286 | 1359.483 | 25.95315 | 31.18971 | 25.12632
C:\Users\fuxia\Documents\Thesis\code\prototyp\Data\img_stack.mat | 1.3 | 5 | 700 | 63.5562 | FALSE | 1 | 1666 | 26.59064 | 62.30492 | 8.763505 | 1.680672 | 3948.286 | 1359.483 | 25.95315 | 31.18971 | 25.12632
C:\Users\fuxia\Documents\Thesis\code\prototyp\Data\img_stack.mat | 1.3 | 4 | 500 | 67.5598875 | FALSE | 2 | 1838 | 19.26007 | 67.73667 | 10.06529 | 2.230686 | 3775.744 | 1384.003 | 26.3302 | 29.81221 | 24.92175
C:\Users\fuxia\Documents\Thesis\code\prototyp\Data\img_stack.mat | 1.3 | 4 | 700 | 67.5598875 | FALSE | 2 | 1838 | 19.26007 | 67.73667 | 10.06529 | 2.230686 | 3775.744 | 1384.003 | 26.3302 | 29.81221 | 24.92175
C:\Users\fuxia\Documents\Thesis\code\prototyp\Data\img_stack.mat | 1.3 | 3 | 500 | 69.7629875 | FALSE | 2 | 2108 | 16.69829 | 68.6907 | 11.71727 | 2.324478 | 3568.067 | 1400.201 | 28.38108 | 31.11259 | 23.6509
C:\Users\fuxia\Documents\Thesis\code\prototyp\Data\img_stack.mat | 1.3 | 3 | 700 | 69.7629875 | FALSE | 2 | 2108 | 16.69829 | 68.6907 | 11.71727 | 2.324478 | 3568.067 | 1400.201 | 28.38108 | 31.11259 | 23.6509
C:\Users\fuxia\Documents\Thesis\code\prototyp\Data\img_stack.mat | 1.3 | 2 | 500 | 71.8593375 | FALSE | 2 | 2461 | 13.20601 | 69.68712 | 13.04348 | 2.722471 | 3258.663 | 1443.548 | 28.00659 | 31.7408 | 21.80121
C:\Users\fuxia\Documents\Thesis\code\prototyp\Data\img_stack.mat | 1.3 | 2 | 700 | 71.8593375 | FALSE | 2 | 2461 | 13.20601 | 69.68712 | 13.04348 | 2.722471 | 3258.663 | 1443.548 | 28.00659 | 31.7408 | 21.80121
C:\Users\fuxia\Documents\Thesis\code\prototyp\Data\img_stack.mat | 1.3 | 1 | 500 | 73.6984125 | FALSE | 2 | 3258 | 10.55862 | 65.86863 | 14.48742 | 4.358502 | 2617.107 | 1497.047 | 29.02172 | 32.88487 | 18.41245
C:\Users\fuxia\Documents\Thesis\code\prototyp\Data\img_stack.mat | 1.3 | 1 | 700 | 73.6984125 | FALSE | 2 | 3258 | 10.55862 | 65.86863 | 14.48742 | 4.358502 | 2617.107 | 1497.047 | 29.02172 | 32.88487 | 18.41245
C:\Users\fuxia\Documents\Thesis\code\prototyp\Data\img_stack.mat | 1.3 | 0 | 500 | 74.769975 | FALSE | 2 | 4880 | 6.721311 | 62.86885 | 16.70082 | 5.758197 | 2077.849 | 1517.907 | 28.26476 | 30.63804 | 18.22302
C:\Users\fuxia\Documents\Thesis\code\prototyp\Data\img_stack.mat | 1.3 | 0 | 700 | 74.769975 | FALSE | 2 | 4880 | 6.721311 | 62.86885 | 16.70082 | 5.758197 | 2077.849 | 1517.907 | 28.26476 | 30.63804 | 18.22302
C:\Users\fuxia\Documents\Thesis\code\prototyp\Data\img_stack.mat | 1.4 | 5 | 500 | 65.733325 | FALSE | 1 | 1680 | 25 | 61.84524 | 10.41667 | 2.321429 | 3943.715 | 1372.469 | 25.51293 | 29.75022 | 26.13738
C:\Users\fuxia\Documents\Thesis\code\prototyp\Data\img_stack.mat | 1.4 | 5 | 700 | 65.733325 | FALSE | 1 | 1680 | 25 | 61.84524 | 10.41667 | 2.321429 | 3943.715 | 1372.469 | 25.51293 | 29.75022 | 26.13738
C:\Users\fuxia\Documents\Thesis\code\prototyp\Data\img_stack.mat | 1.4 | 4 | 500 | 69.5745375 | FALSE | 2 | 1910 | 18.58639 | 68.42932 | 10.57592 | 1.884817 | 3680.344 | 1397.441 | 25.92175 | 31.26411 | 23.62679
C:\Users\fuxia\Documents\Thesis\code\prototyp\Data\img_stack.mat | 1.4 | 4 | 700 | 69.5745375 | FALSE | 2 | 1910 | 18.58639 | 68.42932 | 10.57592 | 1.884817 | 3680.344 | 1397.441 | 25.92175 | 31.26411 | 23.62679
C:\Users\fuxia\Documents\Thesis\code\prototyp\Data\img_stack.mat | 1.4 | 3 | 500 | 71.730325 | FALSE | 2 | 2145 | 16.2704 | 69.23077 | 11.70163 | 2.470862 | 3510.626 | 1415.646 | 27.9123 | 30.92277 | 23.00393
C:\Users\fuxia\Documents\Thesis\code\prototyp\Data\img_stack.mat | 1.4 | 3 | 700 | 71.730325 | FALSE | 2 | 2145 | 16.2704 | 69.23077 | 11.70163 | 2.470862 | 3510.626 | 1415.646 | 27.9123 | 30.92277 | 23.00393
C:\Users\fuxia\Documents\Thesis\code\prototyp\Data\img_stack.mat | 1.4 | 2 | 500 | 73.9291 | FALSE | 3 | 2569 | 14.36357 | 68.19774 | 12.88439 | 3.230829 | 3171.965 | 1473.557 | 28.66175 | 30.95364 | 21.07482
C:\Users\fuxia\Documents\Thesis\code\prototyp\Data\img_stack.mat | 1.4 | 2 | 700 | 73.9291 | FALSE | 3 | 2569 | 14.36357 | 68.19774 | 12.88439 | 3.230829 | 3171.965 | 1473.557 | 28.66175 | 30.95364 | 21.07482
C:\Users\fuxia\Documents\Thesis\code\prototyp\Data\img_stack.mat | 1.4 | 1 | 500 | 75.934775 | FALSE | 3 | 3654 | 11.93213 | 64.44992 | 13.84784 | 4.953476 | 2524.937 | 1518.322 | 28.0996 | 31.19488 | 19.14231
C:\Users\fuxia\Documents\Thesis\code\prototyp\Data\img_stack.mat | 1.4 | 1 | 700 | 75.943175 | FALSE | 2 | 3650 | 11.94521 | 64.41096 | 13.86301 | 4.958904 | 2524.899 | 1528.222 | 28.05955 | 31.20997 | 19.14488
C:\Users\fuxia\Documents\Thesis\code\prototyp\Data\img_stack.mat | 1.4 | 0 | 500 | 77.0207375 | FALSE | 4 | 5516 | 7.08847 | 62.32777 | 17.54895 | 6.381436 | 2018.803 | 1544.173 | 27.34798 | 29.83126 | 19.59036
C:\Users\fuxia\Documents\Thesis\code\prototyp\Data\img_stack.mat | 1.4 | 0 | 700 | 77.028675 | FALSE | 3 | 5511 | 7.094901 | 62.31174 | 17.54672 | 6.387226 | 2018.675 | 1553.918 | 27.34997 | 29.81413 | 19.60701
C:\Users\fuxia\Documents\Thesis\code\prototyp\Data\img_stack.mat | 1.5 | 5 | 500 | 68.1033125 | FALSE | 1 | 1728 | 22.80093 | 64.98843 | 9.722222 | 1.909722 | 3862.455 | 1400.542 | 24.87136 | 30.48885 | 25.72899
C:\Users\fuxia\Documents\Thesis\code\prototyp\Data\img_stack.mat | 1.5 | 5 | 700 | 68.1033125 | FALSE | 1 | 1728 | 22.80093 | 64.98843 | 9.722222 | 1.909722 | 3862.455 | 1400.542 | 24.87136 | 30.48885 | 25.72899
C:\Users\fuxia\Documents\Thesis\code\prototyp\Data\img_stack.mat | 1.5 | 4 | 500 | 71.7513625 | FALSE | 3 | 1954 | 18.73081 | 66.99079 | 11.6172 | 2.251791 | 3657.551 | 1428.277 | 26.86404 | 29.93421 | 24.01316
C:\Users\fuxia\Documents\Thesis\code\prototyp\Data\img_stack.mat | 1.5 | 4 | 700 | 71.7513625 | FALSE | 3 | 1954 | 18.73081 | 66.99079 | 11.6172 | 2.251791 | 3657.551 | 1428.277 | 26.86404 | 29.93421 | 24.01316
C:\Users\fuxia\Documents\Thesis\code\prototyp\Data\img_stack.mat | 1.5 | 3 | 500 | 73.8715375 | FALSE | 3 | 2253 | 17.62095 | 67.4656 | 12.02841 | 2.52996 | 3450.793 | 1448.048 | 27.47804 | 30.67754 | 23.18068
C:\Users\fuxia\Documents\Thesis\code\prototyp\Data\img_stack.mat | 1.5 | 3 | 700 | 73.8715375 | FALSE | 3 | 2253 | 17.62095 | 67.4656 | 12.02841 | 2.52996 | 3450.793 | 1448.048 | 27.47804 | 30.67754 | 23.18068
C:\Users\fuxia\Documents\Thesis\code\prototyp\Data\img_stack.mat | 1.5 | 2 | 500 | 76.1771375 | FALSE | 3 | 2704 | 15.71746 | 66.0503 | 12.98077 | 3.883136 | 3062.65 | 1510.355 | 28.67906 | 31.44149 | 21.59719
C:\Users\fuxia\Documents\Thesis\code\prototyp\Data\img_stack.mat | 1.5 | 2 | 700 | 76.1855375 | FALSE | 2 | 2702 | 15.65507 | 66.09919 | 12.99038 | 3.88601 | 3062.534 | 1519.393 | 28.68626 | 31.42427 | 21.60261
C:\Users\fuxia\Documents\Thesis\code\prototyp\Data\img_stack.mat | 1.5 | 1 | 500 | 78.33325 | FALSE | 5 | 4041 | 12.29894 | 64.73645 | 14.67459 | 4.206879 | 2418.946 | 1603.67 | 28.22377 | 30.19912 | 20.84387
C:\Users\fuxia\Documents\Thesis\code\prototyp\Data\img_stack.mat | 1.5 | 1 | 700 | 78.3397125 | FALSE | 4 | 4041 | 12.29894 | 64.73645 | 14.67459 | 4.206879 | 2418.946 | 1612.466 | 28.22377 | 30.19912 | 20.84387
C:\Users\fuxia\Documents\Thesis\code\prototyp\Data\img_stack.mat | 1.5 | 0 | 500 | 79.3797625 | FALSE | 4 | 5773 | 7.015417 | 61.40655 | 18.24008 | 6.980773 | 1970.853 | 1635.583 | 26.18156 | 29.37962 | 20.13966
C:\Users\fuxia\Documents\Thesis\code\prototyp\Data\img_stack.mat | 1.5 | 0 | 700 | 79.3797625 | FALSE | 4 | 5773 | 7.015417 | 61.40655 | 18.24008 | 6.980773 | 1970.853 | 1635.583 | 26.18156 | 29.37962 | 20.13966
C:\Users\fuxia\Documents\Thesis\code\prototyp\Data\img_stack.mat | 1.6 | 5 | 500 | 70.25185 | FALSE | 2 | 1752 | 22.2032 | 64.61187 | 10.9589 | 1.712329 | 3804.175 | 1420.617 | 26.94409 | 30.18075 | 24.6322
C:\Users\fuxia\Documents\Thesis\code\prototyp\Data\img_stack.mat | 1.6 | 5 | 700 | 70.25975 | FALSE | 1 | 1750 | 22.11429 | 64.68571 | 10.97143 | 1.714286 | 3804.928 | 1430.857 | 26.91337 | 30.19344 | 24.64256
C:\Users\fuxia\Documents\Thesis\code\prototyp\Data\img_stack.mat | 1.6 | 4 | 500 | 73.767025 | FALSE | 3 | 1978 | 17.89687 | 68.45298 | 10.97068 | 2.173913 | 3606.432 | 1450.016 | 27.06009 | 30.47859 | 23.60561
C:\Users\fuxia\Documents\Thesis\code\prototyp\Data\img_stack.mat | 1.6 | 4 | 700 | 73.7747625 | FALSE | 2 | 1976 | 17.81377 | 68.52227 | 10.98178 | 2.176113 | 3606.742 | 1460.374 | 27.06983 | 30.48956 | 23.57811
C:\Users\fuxia\Documents\Thesis\code\prototyp\Data\img_stack.mat | 1.6 | 3 | 500 | 75.82065 | FALSE | 3 | 2351 | 18.41769 | 68.6091 | 10.37856 | 1.999149 | 3312.55 | 1468.582 | 27.15373 | 31.23288 | 22.55708
C:\Users\fuxia\Documents\Thesis\code\prototyp\Data\img_stack.mat | 1.6 | 3 | 700 | 75.8278375 | FALSE | 2 | 2349 | 18.34823 | 68.66752 | 10.3874 | 2.000851 | 3312.819 | 1479.852 | 27.13155 | 31.24239 | 22.56395
C:\Users\fuxia\Documents\Thesis\code\prototyp\Data\img_stack.mat | 1.6 | 2 | 500 | 78.21665 | FALSE | 7 | 2889 | 16.9955 | 66.009 | 12.11492 | 3.011423 | 2933.071 | 1536.817 | 27.65097 | 31.33619 | 21.73086
C:\Users\fuxia\Documents\Thesis\code\prototyp\Data\img_stack.mat | 1.6 | 2 | 700 | 78.2365 | FALSE | 4 | 2885 | 16.91508 | 66.06586 | 12.13172 | 3.015598 | 2930.828 | 1556.723 | 27.64692 | 31.31097 | 21.74637
C:\Users\fuxia\Documents\Thesis\code\prototyp\Data\img_stack.mat | 1.6 | 1 | 500 | 80.439125 | FALSE | 7 | 4262 | 12.67011 | 63.39747 | 15.53261 | 5.021117 | 2374.008 | 1670.34 | 27.39808 | 29.82614 | 22.0024
C:\Users\fuxia\Documents\Thesis\code\prototyp\Data\img_stack.mat | 1.6 | 1 | 700 | 80.4473375 | FALSE | 6 | 4260 | 12.69953 | 63.35681 | 15.53991 | 5.023474 | 2373.526 | 1670.833 | 27.39952 | 29.84403 | 22.0156
C:\Users\fuxia\Documents\Thesis\code\prototyp\Data\img_stack.mat | 1.6 | 0 | 500 | 81.4202625 | FALSE | 9 | 6014 | 8.879282 | 60.143 | 17.59228 | 6.967077 | 1940.822 | 1690.574 | 25.59764 | 28.92277 | 21.47565
C:\Users\fuxia\Documents\Thesis\code\prototyp\Data\img_stack.mat | 1.6 | 0 | 700 | 81.4279125 | FALSE | 8 | 6014 | 8.89591 | 60.12637 | 17.59228 | 6.967077 | 1939.159 | 1691.077 | 25.60016 | 28.92562 | 21.46793
C:\Users\fuxia\Documents\Thesis\code\prototyp\Data\img_stack.mat | 1.62 | 5 | 500 | 70.597625 | FALSE | 2 | 1753 | 22.41871 | 64.57501 | 10.66743 | 1.711352 | 3788.318 | 1423.093 | 26.95542 | 29.77292 | 24.64256
C:\Users\fuxia\Documents\Thesis\code\prototyp\Data\img_stack.mat | 1.62 | 5 | 700 | 70.6052 | FALSE | 1 | 1751 | 22.3301 | 64.64877 | 10.67961 | 1.713307 | 3788.324 | 1433.245 | 26.96676 | 29.78544 | 24.61085
C:\Users\fuxia\Documents\Thesis\code\prototyp\Data\img_stack.mat | 1.62 | 4 | 500 | 74.071875 | FALSE | 3 | 1997 | 18.12719 | 67.65148 | 11.6675 | 2.203305 | 3578.877 | 1450.117 | 27.78174 | 30.88445 | 23.14551
C:\Users\fuxia\Documents\Thesis\code\prototyp\Data\img_stack.mat | 1.62 | 4 | 700 | 74.07925 | FALSE | 2 | 1995 | 18.04511 | 67.7193 | 11.6792 | 2.205514 | 3579.175 | 1460.4 | 27.79165 | 30.89547 | 23.11809
C:\Users\fuxia\Documents\Thesis\code\prototyp\Data\img_stack.mat | 1.62 | 3 | 500 | 76.1265625 | FALSE | 3 | 2345 | 18.50746 | 68.01706 | 10.70362 | 2.17484 | 3313.989 | 1477.521 | 26.90433 | 31.10908 | 23.0652
C:\Users\fuxia\Documents\Thesis\code\prototyp\Data\img_stack.mat | 1.62 | 3 | 700 | 76.133425 | FALSE | 2 | 2343 | 18.4379 | 68.07512 | 10.71276 | 2.176697 | 3314.435 | 1488.565 | 26.91253 | 31.11856 | 23.07223
C:\Users\fuxia\Documents\Thesis\code\prototyp\Data\img_stack.mat | 1.62 | 2 | 500 | 78.539775 | FALSE | 7 | 2869 | 17.77623 | 63.78529 | 13.38445 | 3.346114 | 2940.535 | 1547.228 | 28.58855 | 30.74527 | 21.32758
C:\Users\fuxia\Documents\Thesis\code\prototyp\Data\img_stack.mat | 1.62 | 2 | 700 | 78.55315 | FALSE | 5 | 2865 | 17.69634 | 63.83944 | 13.40314 | 3.350785 | 2938.256 | 1556.235 | 28.58513 | 30.71942 | 21.34293
C:\Users\fuxia\Documents\Thesis\code\prototyp\Data\img_stack.mat | 1.62 | 1 | 500 | 80.7725125 | FALSE | 8 | 4286 | 13.4391 | 62.90247 | 15.30565 | 4.783014 | 2371.547 | 1673.173 | 26.95248 | 29.27597 | 22.87513
C:\Users\fuxia\Documents\Thesis\code\prototyp\Data\img_stack.mat | 1.62 | 1 | 700 | 80.7807 | FALSE | 7 | 4284 | 13.46872 | 62.86181 | 15.31279 | 4.785247 | 2371.115 | 1673.682 | 26.95365 | 29.27854 | 22.88886
C:\Users\fuxia\Documents\Thesis\code\prototyp\Data\img_stack.mat | 1.62 | 0 | 500 | 81.7437875 | FALSE | 9 | 5983 | 9.175999 | 59.63563 | 17.70015 | 7.053318 | 1936.347 | 1690.936 | 25.47039 | 28.57001 | 21.56863
C:\Users\fuxia\Documents\Thesis\code\prototyp\Data\img_stack.mat | 1.62 | 0 | 700 | 81.7514125 | FALSE | 8 | 5983 | 9.192713 | 59.61892 | 17.70015 | 7.053318 | 1934.672 | 1691.451 | 25.47291 | 28.57284 | 21.56086
C:\Users\fuxia\Documents\Thesis\code\prototyp\Data\img_stack.mat | 1.64 | 5 | 500 | 71.1546875 | FALSE | 2 | 1713 | 21.13252 | 65.90776 | 10.39113 | 2.043199 | 3843.708 | 1430.559 | 26.87713 | 30.75939 | 24.48805
C:\Users\fuxia\Documents\Thesis\code\prototyp\Data\img_stack.mat | 1.64 | 5 | 700 | 71.162 | FALSE | 1 | 1713 | 21.13252 | 65.90776 | 10.39113 | 2.043199 | 3843.708 | 1440.644 | 26.87713 | 30.75939 | 24.48805
C:\Users\fuxia\Documents\Thesis\code\prototyp\Data\img_stack.mat | 1.64 | 4 | 500 | 74.588225 | FALSE | 3 | 2049 | 19.13128 | 67.69156 | 10.2489 | 2.489019 | 3512.206 | 1456.533 | 27.70958 | 30.65591 | 22.86917
C:\Users\fuxia\Documents\Thesis\code\prototyp\Data\img_stack.mat | 1.64 | 4 | 700 | 74.5952375 | FALSE | 2 | 2047 | 19.05227 | 67.75769 | 10.25892 | 2.491451 | 3512.705 | 1466.986 | 27.7193 | 30.66667 | 22.84211
C:\Users\fuxia\Documents\Thesis\code\prototyp\Data\img_stack.mat | 1.64 | 3 | 500 | 76.63095 | FALSE | 3 | 2334 | 19.19452 | 67.60925 | 10.15424 | 2.399314 | 3310.668 | 1483.859 | 27.46847 | 30.60597 | 23.28514
C:\Users\fuxia\Documents\Thesis\code\prototyp\Data\img_stack.mat | 1.64 | 3 | 700 | 76.6375375 | FALSE | 2 | 2332 | 19.12521 | 67.66724 | 10.16295 | 2.401372 | 3310.765 | 1494.89 | 27.47692 | 30.61538 | 23.26154
C:\Users\fuxia\Documents\Thesis\code\prototyp\Data\img_stack.mat | 1.64 | 2 | 500 | 79.0682875 | FALSE | 8 | 2854 | 17.23896 | 65.24177 | 12.29853 | 3.433777 | 2933.322 | 1559.256 | 28.02793 | 30.53215 | 21.71924
C:\Users\fuxia\Documents\Thesis\code\prototyp\Data\img_stack.mat | 1.64 | 2 | 700 | 79.083575 | FALSE | 6 | 2852 | 17.21599 | 65.25245 | 12.30715 | 3.436185 | 2931.001 | 1563.313 | 28.04144 | 30.54686 | 21.68152
C:\Users\fuxia\Documents\Thesis\code\prototyp\Data\img_stack.mat | 1.64 | 1 | 500 | 81.2952 | FALSE | 8 | 4327 | 14.30552 | 61.82112 | 15.41484 | 4.991911 | 2352.972 | 1678.556 | 27.31343 | 29.28358 | 22.49254
C:\Users\fuxia\Documents\Thesis\code\prototyp\Data\img_stack.mat | 1.64 | 1 | 700 | 81.3025625 | FALSE | 7 | 4326 | 14.30883 | 61.83541 | 15.4184 | 4.993065 | 2352.391 | 1679.135 | 27.31751 | 29.28795 | 22.48097
C:\Users\fuxia\Documents\Thesis\code\prototyp\Data\img_stack.mat | 1.64 | 0 | 500 | 82.2371 | FALSE | 10 | 6054 | 9.283119 | 60.17509 | 17.57516 | 6.87149 | 1923.969 | 1694.236 | 25.82331 | 28.30803 | 21.74127
C:\Users\fuxia\Documents\Thesis\code\prototyp\Data\img_stack.mat | 1.64 | 0 | 700 | 82.25075 | FALSE | 8 | 6052 | 9.269663 | 60.17845 | 17.58096 | 6.873761 | 1922.906 | 1698.337 | 25.81854 | 28.31361 | 21.7357
C:\Users\fuxia\Documents\Thesis\code\prototyp\Data\img_stack.mat | 1.66 | 5 | 500 | 71.564225 | FALSE | 2 | 1778 | 21.42857 | 66.42295 | 9.898763 | 1.799775 | 3774.417 | 1433.614 | 26.74948 | 30.60041 | 24.7619
C:\Users\fuxia\Documents\Thesis\code\prototyp\Data\img_stack.mat | 1.66 | 5 | 700 | 71.5713375 | FALSE | 1 | 1778 | 21.42857 | 66.42295 | 9.898763 | 1.799775 | 3774.417 | 1445.834 | 26.74948 | 30.60041 | 24.7619
C:\Users\fuxia\Documents\Thesis\code\prototyp\Data\img_stack.mat | 1.66 | 4 | 500 | 74.97235 | FALSE | 3 | 2025 | 18.66667 | 68.59259 | 10.17284 | 2.17284 | 3529.862 | 1463.507 | 27.94326 | 30.95745 | 22.87234
C:\Users\fuxia\Documents\Thesis\code\prototyp\Data\img_stack.mat | 1.66 | 4 | 700 | 74.979225 | FALSE | 2 | 2023 | 18.58626 | 68.66041 | 10.1829 | 2.174988 | 3530.373 | 1475.419 | 27.95317 | 30.96843 | 22.84498
C:\Users\fuxia\Documents\Thesis\code\prototyp\Data\img_stack.mat | 1.66 | 3 | 500 | 77.0013125 | FALSE | 3 | 2340 | 19.05983 | 67.94872 | 10 | 2.222222 | 3309.305 | 1490.52 | 27.37584 | 30.77866 | 22.93072
C:\Users\fuxia\Documents\Thesis\code\prototyp\Data\img_stack.mat | 1.66 | 3 | 700 | 77.00775 | FALSE | 2 | 2338 | 18.99059 | 68.00684 | 10.00855 | 2.224123 | 3309.401 | 1501.831 | 27.38424 | 30.7881 | 22.90708
C:\Users\fuxia\Documents\Thesis\code\prototyp\Data\img_stack.mat | 1.66 | 2 | 500 | 79.4496625 | FALSE | 7 | 2885 | 17.19237 | 65.64991 | 12.44367 | 3.084922 | 2909.121 | 1574.723 | 27.85868 | 30.65171 | 21.79518
C:\Users\fuxia\Documents\Thesis\code\prototyp\Data\img_stack.mat | 1.66 | 2 | 700 | 79.4580625 | FALSE | 6 | 2882 | 17.14087 | 65.71825 | 12.42193 | 3.088133 | 2908.923 | 1575.31 | 27.85475 | 30.67367 | 21.76302
C:\Users\fuxia\Documents\Thesis\code\prototyp\Data\img_stack.mat | 1.66 | 1 | 500 | 81.65855 | FALSE | 9 | 4355 | 14.19059 | 61.92882 | 15.6372 | 5.005741 | 2344.128 | 1685.632 | 27.25656 | 30.0578 | 21.92085
C:\Users\fuxia\Documents\Thesis\code\prototyp\Data\img_stack.mat | 1.66 | 1 | 700 | 81.6745625 | FALSE | 7 | 4350 | 14.13793 | 61.97701 | 15.65517 | 5.011494 | 2343.496 | 1714.112 | 27.2579 | 30.07563 | 21.9042
C:\Users\fuxia\Documents\Thesis\code\prototyp\Data\img_stack.mat | 1.66 | 0 | 500 | 82.5893375 | FALSE | 10 | 5999 | 9.61827 | 59.65994 | 17.41957 | 7.2012 | 1936.289 | 1700.486 | 25.79681 | 28.24701 | 21.73307
C:\Users\fuxia\Documents\Thesis\code\prototyp\Data\img_stack.mat | 1.66 | 0 | 700 | 82.6110875 | FALSE | 7 | 5993 | 9.561155 | 59.71967 | 17.42032 | 7.20841 | 1935.248 | 1732.285 | 25.78491 | 28.24679 | 21.74823
C:\Users\fuxia\Documents\Thesis\code\prototyp\Data\img_stack.mat | 1.68 | 5 | 500 | 72.1968375 | FALSE | 2 | 1746 | 21.42039 | 66.03666 | 10.4811 | 1.546392 | 3786.961 | 1436.295 | 26.30252 | 30.33613 | 24.53782
C:\Users\fuxia\Documents\Thesis\code\prototyp\Data\img_stack.mat | 1.68 | 5 | 700 | 72.2036875 | FALSE | 1 | 1744 | 21.33028 | 66.11239 | 10.49312 | 1.548165 | 3787.256 | 1448.099 | 26.31358 | 30.34889 | 24.50609
C:\Users\fuxia\Documents\Thesis\code\prototyp\Data\img_stack.mat | 1.68 | 4 | 500 | 75.5426375 | FALSE | 3 | 1967 | 19.16624 | 67.15811 | 10.93035 | 2.18607 | 3596.857 | 1466.137 | 27.65414 | 30.7552 | 23.20321
C:\Users\fuxia\Documents\Thesis\code\prototyp\Data\img_stack.mat | 1.68 | 4 | 700 | 75.5491875 | FALSE | 2 | 1965 | 19.08397 | 67.22646 | 10.94148 | 2.188295 | 3597.044 | 1478.026 | 27.66423 | 30.76642 | 23.17518
C:\Users\fuxia\Documents\Thesis\code\prototyp\Data\img_stack.mat | 1.68 | 3 | 500 | 77.584325 | FALSE | 4 | 2357 | 18.62537 | 67.84048 | 10.56428 | 2.375902 | 3268.364 | 1505.461 | 27.60606 | 30.0303 | 22.66667
C:\Users\fuxia\Documents\Thesis\code\prototyp\Data\img_stack.mat | 1.68 | 3 | 700 | 77.584325 | FALSE | 4 | 2357 | 18.62537 | 67.84048 | 10.56428 | 2.375902 | 3268.364 | 1505.461 | 27.60606 | 30.0303 | 22.66667
C:\Users\fuxia\Documents\Thesis\code\prototyp\Data\img_stack.mat | 1.68 | 2 | 500 | 80.048975 | FALSE | 7 | 2897 | 17.88057 | 64.44598 | 12.66828 | 3.003107 | 2900.103 | 1622.003 | 27.93522 | 30.17385 | 22.43391
C:\Users\fuxia\Documents\Thesis\code\prototyp\Data\img_stack.mat | 1.68 | 2 | 700 | 80.0568 | FALSE | 6 | 2893 | 17.80159 | 64.50052 | 12.68579 | 3.007259 | 2900.912 | 1622.517 | 27.93136 | 30.19542 | 22.40229
C:\Users\fuxia\Documents\Thesis\code\prototyp\Data\img_stack.mat | 1.68 | 1 | 500 | 82.2396625 | FALSE | 9 | 4377 | 14.43911 | 62.41718 | 15.12451 | 4.546493 | 2325.347 | 1698.434 | 26.69824 | 29.28815 | 22.1992
C:\Users\fuxia\Documents\Thesis\code\prototyp\Data\img_stack.mat | 1.68 | 1 | 700 | 82.254925 | FALSE | 7 | 4371 | 14.34454 | 62.47998 | 15.14528 | 4.552734 | 2325.22 | 1726.168 | 26.69924 | 29.30549 | 22.18273
C:\Users\fuxia\Documents\Thesis\code\prototyp\Data\img_stack.mat | 1.68 | 0 | 500 | 83.170825 | FALSE | 9 | 5941 | 9.897324 | 59.09779 | 17.79162 | 7.372496 | 1935.806 | 1730.208 | 25.41553 | 28.17568 | 22.21215
C:\Users\fuxia\Documents\Thesis\code\prototyp\Data\img_stack.mat | 1.68 | 0 | 700 | 83.1839875 | FALSE | 7 | 5937 | 9.836618 | 59.13761 | 17.8036 | 7.377463 | 1935.19 | 1761.468 | 25.4005 | 28.18136 | 22.21662
C:\Users\fuxia\Documents\Thesis\code\prototyp\Data\img_stack.mat | 1.7 | 5 | 500 | 72.47155 | FALSE | 2 | 1754 | 21.66477 | 65.05131 | 11.17446 | 1.482326 | 3782.442 | 1441.281 | 26.17057 | 31.89799 | 24.41472
C:\Users\fuxia\Documents\Thesis\code\prototyp\Data\img_stack.mat | 1.7 | 5 | 700 | 72.4779625 | FALSE | 1 | 1752 | 21.57534 | 65.12557 | 11.18721 | 1.484018 | 3782.734 | 1453.368 | 26.18151 | 31.91133 | 24.3831
C:\Users\fuxia\Documents\Thesis\code\prototyp\Data\img_stack.mat | 1.7 | 4 | 500 | 75.7956125 | FALSE | 3 | 2032 | 19.5374 | 67.07677 | 10.67913 | 2.312992 | 3510.081 | 1489.171 | 27.37589 | 30.88652 | 23.40426
C:\Users\fuxia\Documents\Thesis\code\prototyp\Data\img_stack.mat | 1.7 | 4 | 700 | 75.7956125 | FALSE | 3 | 2032 | 19.5374 | 67.07677 | 10.67913 | 2.312992 | 3510.081 | 1489.171 | 27.37589 | 30.88652 | 23.40426
C:\Users\fuxia\Documents\Thesis\code\prototyp\Data\img_stack.mat | 1.7 | 3 | 500 | 77.82215 | FALSE | 4 | 2372 | 19.22428 | 67.15852 | 10.45531 | 2.571669 | 3258.075 | 1515.999 | 27.7123 | 31.24811 | 22.18193
C:\Users\fuxia\Documents\Thesis\code\prototyp\Data\img_stack.mat | 1.7 | 3 | 700 | 77.82215 | FALSE | 4 | 2372 | 19.22428 | 67.15852 | 10.45531 | 2.571669 | 3258.075 | 1515.999 | 27.7123 | 31.24811 | 22.18193
C:\Users\fuxia\Documents\Thesis\code\prototyp\Data\img_stack.mat | 1.7 | 2 | 500 | 80.30015 | FALSE | 7 | 2922 | 17.93292 | 64.37372 | 12.45722 | 3.456537 | 2876.862 | 1627.345 | 27.69776 | 30.05903 | 21.62928
C:\Users\fuxia\Documents\Thesis\code\prototyp\Data\img_stack.mat | 1.7 | 2 | 700 | 80.3079125 | FALSE | 6 | 2918 | 17.85469 | 64.42769 | 12.4743 | 3.461275 | 2877.327 | 1627.827 | 27.69376 | 30.08034 | 21.59735
C:\Users\fuxia\Documents\Thesis\code\prototyp\Data\img_stack.mat | 1.7 | 1 | 500 | 82.489975 | FALSE | 10 | 4351 | 14.57136 | 62.00873 | 15.62859 | 4.297863 | 2319.785 | 1705.229 | 26.73709 | 29.07305 | 22.54129
C:\Users\fuxia\Documents\Thesis\code\prototyp\Data\img_stack.mat | 1.7 | 1 | 700 | 82.5118625 | FALSE | 7 | 4343 | 14.43703 | 62.09993 | 15.65738 | 4.305779 | 2319.742 | 1737.017 | 26.74211 | 29.0947 | 22.5134
C:\Users\fuxia\Documents\Thesis\code\prototyp\Data\img_stack.mat | 1.7 | 0 | 500 | 83.412575 | FALSE | 9 | 5913 | 10.33316 | 58.39675 | 18.0619 | 7.390496 | 1935.4 | 1735.444 | 25.01015 | 27.97402 | 22.78725
C:\Users\fuxia\Documents\Thesis\code\prototyp\Data\img_stack.mat | 1.7 | 0 | 700 | 83.4255375 | FALSE | 7 | 5909 | 10.27247 | 58.43628 | 18.07412 | 7.395498 | 1934.939 | 1766.254 | 25.00508 | 27.9797 | 22.79188
C:\Users\fuxia\Documents\Thesis\code\prototyp\Data\img_stack.mat | 1.8 | 5 | 500 | 74.9913375 | FALSE | 2 | 1810 | 23.03867 | 63.09392 | 11.54696 | 1.878453 | 3626.69 | 1475.987 | 27.09098 | 29.74296 | 24.8062
C:\Users\fuxia\Documents\Thesis\code\prototyp\Data\img_stack.mat | 1.8 | 5 | 700 | 74.9913375 | FALSE | 2 | 1810 | 23.03867 | 63.09392 | 11.54696 | 1.878453 | 3626.69 | 1475.987 | 27.09098 | 29.74296 | 24.8062
C:\Users\fuxia\Documents\Thesis\code\prototyp\Data\img_stack.mat | 1.8 | 4 | 500 | 78.104625 | FALSE | 4 | 2073 | 22.2383 | 65.02653 | 9.937289 | 2.315485 | 3420.085 | 1520.303 | 28.19054 | 30.00355 | 24.20903
C:\Users\fuxia\Documents\Thesis\code\prototyp\Data\img_stack.mat | 1.8 | 4 | 700 | 78.104625 | FALSE | 4 | 2073 | 22.2383 | 65.02653 | 9.937289 | 2.315485 | 3420.085 | 1520.303 | 28.19054 | 30.00355 | 24.20903
C:\Users\fuxia\Documents\Thesis\code\prototyp\Data\img_stack.mat | 1.8 | 3 | 500 | 80.0914625 | FALSE | 6 | 2331 | 22.30802 | 63.96396 | 10.81081 | 2.145002 | 3245.53 | 1587.864 | 28.66583 | 31.0258 | 23.06482
C:\Users\fuxia\Documents\Thesis\code\prototyp\Data\img_stack.mat | 1.8 | 3 | 700 | 80.1071375 | FALSE | 4 | 2325 | 22.15054 | 64.08602 | 10.83871 | 2.150538 | 3245.108 | 1630.368 | 28.63894 | 31.00189 | 23.09389
C:\Users\fuxia\Documents\Thesis\code\prototyp\Data\img_stack.mat | 1.8 | 2 | 500 | 82.63005 | FALSE | 8 | 2971 | 20.86839 | 61.29249 | 12.92494 | 3.601481 | 2793.061 | 1682.91 | 27.34616 | 28.86671 | 23.61606
C:\Users\fuxia\Documents\Thesis\code\prototyp\Data\img_stack.mat | 1.8 | 2 | 700 | 82.6519375 | FALSE | 5 | 2965 | 20.74199 | 61.3828 | 12.9511 | 3.608769 | 2792.153 | 1730.577 | 27.30083 | 28.87039 | 23.63853
C:\Users\fuxia\Documents\Thesis\code\prototyp\Data\img_stack.mat | 1.8 | 1 | 500 | 84.755575 | FALSE | 13 | 4333 | 15.62428 | 60.32772 | 16.01662 | 5.054235 | 2287.948 | 1786.196 | 25.48397 | 27.72232 | 24.5614
C:\Users\fuxia\Documents\Thesis\code\prototyp\Data\img_stack.mat | 1.8 | 1 | 700 | 84.7934875 | FALSE | 8 | 4323 | 15.47536 | 60.44414 | 16.05367 | 5.042794 | 2285.448 | 1826.888 | 25.4997 | 27.72562 | 24.56087
C:\Users\fuxia\Documents\Thesis\code\prototyp\Data\img_stack.mat | 1.8 | 0 | 500 | 85.5702125 | FALSE | 10 | 5670 | 11.34039 | 58.21869 | 18.11287 | 6.948854 | 1916.352 | 1849.29 | 24.17936 | 26.97919 | 24.28663
C:\Users\fuxia\Documents\Thesis\code\prototyp\Data\img_stack.mat | 1.8 | 0 | 700 | 85.586225 | FALSE | 8 | 5669 | 11.32475 | 58.2466 | 18.09843 | 6.950079 | 1915.989 | 1848.457 | 24.18195 | 26.97136 | 24.28924

## Parameters
switchMode | 1
dataTyp | 1
Kth | 1.8
MinVolume | 700
Elementsize | 5
ShowDetails | 1
pool
genetic
soll
factors
switchResolution | 1
sigma_gauss | 5
SwitchVolume | 1
SwitchPorenV | 1
SwitchSpezOber | 0
switchDOG | 0
switchGauss | 0
resolution_ref | 240
skip | 1
skip_thresh | 10
switchRotCut | 1
rot | 0
x1 | 601
x2 | 800
y1 | 601
y2 | 800
z1 | 21
z2 | 220
datapath | C:\Users\fuxia\Documents\Thesis\code\prototyp\Data\img_stack.mat
resolution | 240
combinations